## Barra #1
|  |  |  | u(ℓ) (cm) | 0.05 |  | u(t) (s) | 0.01 |  | u(d) (m) | 1e-05 |  | u(m) (kg) | 0.0001
|  |  |  | u(ℓ) (m) | 0.0005 |  | u(T) (s) | 0.001 |  | u(l) (m) | 0.0005 |  | u(V) (m3) | 2.740461e-08
|  |  |  | ℓ (cm) | ℓ4 (m) | u(ℓ4) (m) | i = 51 | [5 empty] | i = 101 | [5 empty] | i = 151 | [7 empty] | Medições
[7 empty] | t (s) | T (s) | Tmédio (s) | u(Tmédio) (s) | (Tmédio)2 (s2) | u((Tmédio)2) (s2) | t (s) | T (s) | Tmédio (s) | u(Tmédio) (s) | (Tmédio)2 (s2) | u((Tmédio)2) (s2) | t (s) | T (s) | Tmédio (s) | u(Tmédio) (s) | (Tmédio)2 (s2) | u((Tmédio)2) (s2) |  |  | m (g) | l (mm) | d (mm)
|  | 0 | 18 | 18 | 0.00104976 | 2.313663e-12 | 0.59 | 0.0236 | 0.0238 | 0.0002828427 | 0.00056644 | 1.346331e-05 | 1.17 | 0.0234 | 0.0235 | 0.0001414214 | 0.00055225 | 6.646804e-06 | 1.77 | 0.0236 | 0.02366667 | 9.42809e-05 | 0.0005601111 | 4.462629e-06 |  |  | 21.6 | 895 | 1.85
[7 empty] | 0.6 | 0.024 |  |  |  |  | 1.18 | 0.0236 |  |  |  |  | 1.78 | 0.02373333 | [6 empty] | 21.6 | 895.2 | 1.825
|  | 1 | 29.4652 | 29.5 | 0.007573350625 | 8.687487e-10 | 1.53 | 0.0612 | 0.0614 | 0.0002828427 | 0.00376996 | 3.473309e-05 | 3.1 | 0.062 | 0.062 | 0.0001414214 | 0.003844 | 1.753625e-05 | 4.68 | 0.0624 | 0.06233333 | 9.42809e-05 | 0.003885444 | 1.175369e-05 |  |  | 21.6 | 894.8 | 1.828
[7 empty] | 1.54 | 0.0616 |  |  |  |  | 3.1 | 0.062 |  |  |  |  | 4.67 | 0.06226667 | [6 empty] | 21.5 | 895.1 | 1.878
|  | 2 | 34.41362 | 34.4 | 0.01400341 | 5.49201e-09 | 2.09 | 0.0836 | 0.0836 | 0.0002828427 | 0.00698896 | 4.72913e-05 | 4.22 | 0.0844 | 0.0844 | 0.0001414214 | 0.00712336 | 2.387192e-05 | 6.35 | 0.08466667 | 0.08466667 | 9.42809e-05 | 0.007168444 | 1.59649e-05 |  |  | 21.6 | 895 | 1.88
[7 empty] | 2.09 | 0.0836 |  |  |  |  | 4.22 | 0.0844 |  |  |  |  | 6.35 | 0.08466667 | [5 empty] | Média | 0.02158 | 0.89502 | 0.0018522
|  | 3 | 37.84514 | 37.9 | 0.02063274 | 1.756712e-08 | 2.8 | 0.112 | 0.1068 | 0.0002828427 | 0.01140624 | 6.04152e-05 | 5.12 | 0.1024 | 0.1024 | 0.0001414214 | 0.01048576 | 2.896309e-05 | 7.7 | 0.1026667 | 0.1026667 | 9.42809e-05 | 0.01054044 | 1.935901e-05 |  | u(média) | 1.788854e-05 | 5.932959e-05 | 1.052388e-05
[7 empty] | 2.54 | 0.1016 |  |  |  |  | 5.12 | 0.1024 |  |  |  |  | 7.7 | 0.1026667
|  | 4 | 40.53655 | 40 | 0.0256 | 3.3554432e-08 | 2.83 | 0.1132 | 0.1132 | 0.0002828427 | 0.01281424 | 6.403559e-05 | 5.72 | 0.1144 | 0.1144 | 0.0001414214 | 0.01308736 | 3.235721e-05 | 8.61 | 0.1148 | 0.1147333 | 9.42809e-05 | 0.01316374 | 2.163432e-05 |  |  | V (m3) | 2.411562e-06
[7 empty] | 2.83 | 0.1132 |  |  |  |  | 5.72 | 0.1144 |  |  |  |  | 8.6 | 0.1146667 | [6 empty] | ρ (kg m-3) | 8948.558
|  | 5 | 42.77862 | 42.8 | 0.03355638 | 7.557101e-08 | 3.23 | 0.1292 | 0.1294 | 0.0002828427 | 0.01674436 | 7.319969e-05 | 6.53 | 0.1306 | 0.1306 | 0.0001414214 | 0.01705636 | 3.693926e-05 | 9.81 | 0.1308 | 0.1308 | 9.42809e-05 | 0.01710864 | 2.466388e-05 |  |  | u(ρ) (kg m-3) | 101.9602
[7 empty] | 3.24 | 0.1296 |  |  |  |  | 6.53 | 0.1306 |  |  |  |  | 9.81 | 0.1308 | [6 empty] | u(ρ) (%) | 1.139%
|  | 6 | 44.71501 | 44.6 | 0.03956758 | 1.238934e-07 | 3.48 | 0.1392 | 0.1392 | 0.0002828427 | 0.01937664 | 7.874341e-05 | 7.02 | 0.1404 | 0.1405 | 0.0001414214 | 0.01974025 | 3.97394e-05 | 10.59 | 0.1412 | 0.1411333 | 9.42809e-05 | 0.01991862 | 2.661236e-05
[7 empty] | 3.48 | 0.1392 |  |  |  |  | 7.03 | 0.1406 |  |  |  |  | 10.58 | 0.1410667
|  | 7 | 46.42821 | 46.3 | 0.04595407 | 1.940894e-07 | 3.76 | 0.1504 | 0.1506 | 0.0002828427 | 0.02268036 | 8.519222e-05 | 7.59 | 0.1518 | 0.1519 | 0.0001414214 | 0.02307361 | 4.296381e-05 | 11.43 | 0.1524 | 0.1523333 | 9.42809e-05 | 0.02320544 | 2.872425e-05
[7 empty] | 3.77 | 0.1508 |  |  |  |  | 7.6 | 0.152 |  |  |  |  | 11.42 | 0.1522667
|  | 8 | 47.97035 | 48.1 | 0.05352791 | 3.067404e-07 | 4.08 | 0.1632 | 0.163 | 0.0002828427 | 0.026569 | 9.220672e-05 | 8.22 | 0.1644 | 0.1643 | 0.0001414214 | 0.02699449 | 4.647106e-05 | 12.37 | 0.1649333 | 0.1648667 | 9.42809e-05 | 0.02718102 | 3.108756e-05
[7 empty] | 4.07 | 0.1628 |  |  |  |  | 8.21 | 0.1642 |  |  |  |  | 12.36 | 0.1648
|  | 9 | 49.37665 | 49.5 | 0.06003725 | 4.328051e-07 | 4.33 | 0.1732 | 0.1732 | 0.0002828427 | 0.02999824 | 9.797672e-05 | 8.74 | 0.1748 | 0.1748 | 0.0001414214 | 0.03055504 | 4.944091e-05 | 13.15 | 0.1753333 | 0.1752667 | 9.42809e-05 | 0.0307184 | 3.30486e-05
[7 empty] | 4.33 | 0.1732 |  |  |  |  | 8.74 | 0.1748 |  |  |  |  | 13.14 | 0.1752
|  | 10 | 50.67212 | 50.5 | 0.06503775 | 5.502075e-07 | 4.48 | 0.1792 | 0.179 | 0.0002828427 | 0.032041 | 0.0001012577 | 9.03 | 0.1806 | 0.1806 | 0.0001414214 | 0.03261636 | 5.108139e-05 | 13.6 | 0.1813333 | 0.1813333 | 9.42809e-05 | 0.03288178 | 3.419254e-05
[7 empty] | 4.47 | 0.1788 |  |  |  |  | 9.03 | 0.1806 |  |  |  |  | 13.6 | 0.1813333
|  | 11 | 51.87522 | 52 | 0.07311616 | 7.81754e-07 | 4.75 | 0.19 | 0.19 | 0.0002828427 | 0.0361 | 0.0001074802 | 9.59 | 0.1918 | 0.1918 | 0.0001414214 | 0.03678724 | 5.424923e-05 | 14.43 | 0.1924 | 0.1924667 | 9.42809e-05 | 0.03704342 | 3.629186e-05
[7 empty] | 4.75 | 0.19 |  |  |  |  | 9.59 | 0.1918 |  |  |  |  | 14.44 | 0.1925333
| ℓ (cm) | ℓ4 (m) | u(ℓ4) (m) | i = 51 | [5 empty] | i = 101 |  |  |  | i = 151
|  |  |  | (Tmédio)2 (s2) | u((Tmédio)2) (s2) | Ajuste 1 | Resíduos 1 | Ajuste 2 | Resíduos 2 | (Tmédio)2 (s2) | u((Tmédio)2) (s2) | Ajuste | Resíduos | (Tmédio)2 (s2) | u((Tmédio)2) (s2) | Ajuste | Resíduos
| 18 | 0.00104976 | 2.313663e-12 | 0.00056644 | 1.346331e-05 | 0.000717986 | -0.000151546 | 0.0005859481 | -1.95081e-05 | 0.00055225 | 6.646804e-06 | 0.0006039266 | -5.167664e-05 | 0.0005601111 | 4.462629e-06 | 0.0006012523 | -4.114123e-05
| 29.5 | 0.007573350625 | 8.687487e-10 | 0.00376996 | 3.473309e-05 | 0.003919436 | -0.0001494761 | 0.003807169 | -3.720902e-05 | 0.003844 | 1.753625e-05 | 0.003883126 | -3.912614e-05 | 0.003885444 | 1.175369e-05 | 0.003903236 | -1.779118e-05 | [7 empty] | Kgs^-2m^-1
| 34.4 | 0.01400341 | 5.49201e-09 | 0.00698896 | 4.72913e-05 | 0.007074985 | -8.602524e-05 | 0.006982205 | 6.754502e-06 | 0.00712336 | 2.387192e-05 | 0.00711531 | 8.050068e-06 | 0.007168444 | 1.59649e-05 | 0.007157877 | 1.056791e-05
| 37.9 | 0.02063274 | 1.756712e-08 | 0.01140624 | 6.04152e-05 | 0.01032833 | 0.001077914 | 0.01025564 | 0.001150603 | 0.01048576 | 2.896309e-05 | 0.01044766 | 3.809979e-05 | 0.01054044 | 1.935901e-05 | 0.01051338 | 2.706456e-05
| 40 | 0.0256 | 3.3554432e-08 | 0.01281424 | 6.403559e-05 | 0.01276601 | 4.82312e-05 | 0.01270837 | 0.0001058656 | 0.01308736 | 3.235721e-05 | 0.01294454 | 0.0001428161 | 0.01316374 | 2.163432e-05 | 0.01302761 | 0.000136126
| 42.8 | 0.03355638 | 7.557101e-08 | 0.01674436 | 7.319969e-05 | 0.0166706 | 7.376118e-05 | 0.01663708 | 0.0001072825 | 0.01705636 | 3.693926e-05 | 0.01694396 | 0.0001124005 | 0.01710864 | 2.466388e-05 | 0.01705482 | 5.382474e-05
| 44.6 | 0.03956758 | 1.238934e-07 | 0.01937664 | 7.874341e-05 | 0.01962059 | -0.000243952 | 0.01960529 | -0.0002286486 | 0.01974025 | 3.97394e-05 | 0.0199656 | -0.0002253453 | 0.01991862 | 2.661236e-05 | 0.02009745 | -0.0001788275
| 46.3 | 0.04595407 | 1.940894e-07 | 0.02268036 | 8.519222e-05 | 0.02275476 | -7.440158e-05 | 0.02275881 | -7.845349e-05 | 0.02307361 | 4.296381e-05 | 0.02317588 | -0.0001022702 | 0.02320544 | 2.872425e-05 | 0.02333004 | -0.0001245908
| 48.1 | 0.05352791 | 3.067404e-07 | 0.026569 | 9.220672e-05 | 0.02647162 | 9.73767e-05 | 0.02649863 | 7.037103e-05 | 0.02699449 | 4.647106e-05 | 0.02698301 | 1.148154e-05 | 0.02718102 | 3.108756e-05 | 0.02716362 | 1.740251e-05 | [19 empty] | ℓ (cm) | ℓ2 (m2) | u(ℓ2) (m2) | i = 51 | [5 empty] | i = 101 |  |  |  | i = 151
| 49.5 | 0.06003725 | 4.328051e-07 | 0.02999824 | 9.797672e-05 | 0.02966608 | 0.0003321609 | 0.02971281 | 0.0002854276 | 0.03055504 | 4.944091e-05 | 0.03025504 | 0.0002999962 | 0.0307184 | 3.30486e-05 | 0.03045838 | 0.0002600199 | [22 empty] | (Tmédio) (s) | u(Tmédio) (s) | Ajuste - 1 | Resíduos - 1 | Ajuste - 2 | Resíduos - 2 | (Tmédio) (s) | u(Tmédio) (s) | Ajuste | Resíduos | (Tmédio) (s) | u(Tmédio) (s) | Ajuste | Resíduos
| 50.5 | 0.06503775 | 5.502075e-07 | 0.032041 | 0.0001012577 | 0.03212007 | -7.907296e-05 | 0.03218196 | -0.0001409611 | 0.03261636 | 5.108139e-05 | 0.03276863 | -0.0001522745 | 0.03288178 | 3.419254e-05 | 0.03298944 | -0.0001076619 |  | E = ( 5,029 * pi^2 * rho ) / ( m * D^2 ) | [17 empty] | 18 | 0.0324 | 0.018 | 0.0238 | 0.0002828427 | 0.02445828 | -0.0006582813 | 0.01751777 | 0.006940507 | 0.0235 | 0.0001414214 | 0.02358059 | -8.05863e-05 | 0.02366667 | 9.42809e-05 | 0.02369555 | -2.888635e-05
| 52 | 0.07311616 | 7.81754e-07 | 0.0361 | 0.0001074802 | 0.03608455 | 1.545009e-05 | 0.03617092 | -7.092093e-05 | 0.03678724 | 5.424923e-05 | 0.03682939 | -4.215148e-05 | 0.03704342 | 3.629186e-05 | 0.03707841 | -3.49929e-05 | [19 empty] | 29.5 | 0.087025 | 0.0295 | 0.0614 | 0.0002828427 | 0.06251119 | -0.001111186 | 0.04383205 | 0.01867914 | 0.062 | 0.0001414214 | 0.06221167 | -0.0002116738 | 0.06233333 | 9.42809e-05 | 0.06244167 | -0.0001083383
[37 empty] | 34.4 | 0.118336 | 0.0344 | 0.0836 | 0.0002828427 | 0.08432308 | -0.0007230768 | 0.05936866 | 0.02495441 | 0.0844 | 0.0001414214 | 0.08435498 | 4.502226e-05 | 0.08466667 | 9.42809e-05 | 0.08465091 | 1.57553e-05 |  | ℓ (cm) | ℓ4 (m) | u(ℓ4) (m) | Média dos 3 i | [6 empty] | Log(ℓ) | u(log(l)) | log T | u(log(T)) | Ajuste-Log | Res-Log
[37 empty] | 37.9 | 0.143641 | 0.0379 | 0.1068 | 0.0002828427 | 0.1019511 | 0.004848937 | 0.07560513 | 0.02634593 | 0.1024 | 0.0001414214 | 0.1022508 | 0.0001491931 | 0.1026667 | 9.42809e-05 | 0.1026 | 6.663802e-05 |  |  |  |  | Tmédio (s) | u(Tmédio) (s) | (Tmédio)2 (s2) | u((Tmédio)2) (s2) | Ajuste | Resíduos |  | -0.7447275 | 0.0002915795 | -1.626067 | 0.0002670828 | -1.633621 | 0.007554013
[12 empty] | Sem Duvidoso | [24 empty] | 40 | 0.16 | 0.04 | 0.1132 | 0.0002828427 | 0.1133471 | -0.0001470812 | 0.08008415 | 0.03326293 | 0.1144 | 0.0001414214 | 0.11382 | 0.0005800222 | 0.1147333 | 9.42809e-05 | 0.1142036 | 0.0005296845 |  | 18 | 0.00104976 | 2.313663e-12 | 0.02365556 | 7.085602e-05 | 0.0005595853 | 3.351108e-06 | 0.0006122346 | -5.264927e-05 |  | -0.530178 | 0.0004095742 | -1.208231 | 0.0003594464 | -1.207156 | -0.001075779
[12 empty] | x | y | Aj | Res | [21 empty] | 42.8 | 0.183184 | 0.0428 | 0.1294 | 0.0002828427 | 0.1294975 | -9.75352e-05 | 0.09142169 | 0.03807585 | 0.1306 | 0.0001414214 | 0.1302158 | 0.0003841754 | 0.1308 | 9.42809e-05 | 0.1306483 | 0.0001516827 |  | 29.5 | 0.007573350625 | 8.687487e-10 | 0.06191111 | 0.0002229617 | 0.003833135 | 2.757899e-05 | 0.003878228 | -4.509356e-05 |  | -0.4634416 | 0.0004685537 | -1.074573 | 0.0004041553 | -1.074502 | -7.128681e-05
[12 empty] | 0.00104976 | 0.00056644 | 0.0005859481 | -1.95081e-05 | [21 empty] | 44.6 | 0.198916 | 0.0446 | 0.1392 | 0.0002828427 | 0.1404568 | -0.001256772 | 0.09828019 | 0.04217658 | 0.1405 | 0.0001414214 | 0.1413416 | -0.0008415778 | 0.1411333 | 9.42809e-05 | 0.1418072 | -0.0006738662 |  | 34.4 | 0.01400341 | 5.49201e-09 | 0.08422222 | 0.0002616818 | 0.007093588 | 4.401626e-05 | 0.007097396 | -3.807661e-06 |  | -0.4213608 | 0.0005153475 | -0.9891349 | 0.000439065 | -0.9908571 | 0.001722137
[12 empty] | 0.007573350625 | 0.00376996 | 0.003807169 | -3.720902e-05 | [21 empty] | 46.3 | 0.214369 | 0.0463 | 0.1506 | 0.0002828427 | 0.1512217 | -0.0006216514 | 0.1062585 | 0.0449632 | 0.1519 | 0.0001414214 | 0.15227 | -0.0003700207 | 0.1523333 | 9.42809e-05 | 0.1527682 | -0.0004348505 |  | 37.9 | 0.02063274 | 1.756712e-08 | 0.1025333 | 9.42809e-05 | 0.0105131 | 1.933387e-05 | 0.01041633 | 9.677588e-05 |  | -0.39794 | 0.0005456783 | -0.9426721 | 0.0004607058 | -0.944303 | 0.001630942
[12 empty] | 0.01400341 | 0.00698896 | 0.006982205 | 6.754502e-06 | [21 empty] | 48.1 | 0.231361 | 0.0481 | 0.163 | 0.0002828427 | 0.1630586 | -5.863011e-05 | 0.1149366 | 0.04812206 | 0.1643 | 0.0001414214 | 0.1642869 | 1.314747e-05 | 0.1648667 | 9.42809e-05 | 0.1648208 | 4.586867e-05 |  | 40 | 0.0256 | 3.3554432e-08 | 0.1141111 | 0.0003801667 | 0.01302178 | 8.661896e-05 | 0.01290315 | 0.0001186245 |  | -0.3685562 | 0.0005891835 | -0.8851667 | 0.0004906358 | -0.8858962 | 0.0007294648
[12 empty] | 0.0256 | 0.01281424 | 0.01270837 | 0.0001058656 | [21 empty] | 49.5 | 0.245025 | 0.0495 | 0.1732 | 0.0002828427 | 0.1725773 | 0.0006227448 | 0.122075 | 0.05050224 | 0.1748 | 0.0001414214 | 0.1739501 | 0.0008498948 | 0.1752667 | 9.42809e-05 | 0.1745128 | 0.0007538419 |  | 42.8 | 0.03355638 | 7.557101e-08 | 0.1302667 | 0.0003569417 | 0.01696979 | 9.285136e-05 | 0.01688646 | 8.332236e-05 |  | -0.3506651 | 0.0006192439 | -0.8530111 | 0.0005091311 | -0.8503336 | -0.002677509
[12 empty] | 0.03355638 | 0.01674436 | 0.01663708 | 0.0001072825 | [21 empty] | 50.5 | 0.255025 | 0.0505 | 0.179 | 0.0002828427 | 0.1795435 | -0.0005434621 | 0.1261341 | 0.05340933 | 0.1806 | 0.0001414214 | 0.1810222 | -0.0004221579 | 0.1813333 | 9.42809e-05 | 0.1816059 | -0.0002726024 |  | 44.6 | 0.03956758 | 1.238934e-07 | 0.1402778 | 0.000464634 | 0.0196785 | 0.0001302088 | 0.01989593 | -0.000217429 |  | -0.334419 | 0.0006493268 | -0.819269 | 0.0005301 | -0.8180408 | -0.001228185
[12 empty] | 0.03956758 | 0.01937664 | 0.01960529 | -0.0002286486 | [21 empty] | 52 | 0.2704 | 0.052 | 0.19 | 0.0002828427 | 0.190254 | -0.0002540052 | 0.1338325 | 0.05642155 | 0.1918 | 0.0001414214 | 0.1918954 | -9.543877e-05 | 0.1924667 | 9.42809e-05 | 0.1925116 | -4.492721e-05 |  | 46.3 | 0.04595407 | 1.940894e-07 | 0.1516111 | 0.0004252329 | 0.02298647 | 0.0001287748 | 0.02309329 | -0.000106817 |  | -0.3178549 | 0.0006831646 | -0.7850091 | 0.000553235 | -0.785116 | 0.0001068945
[12 empty] | 0.04595407 | 0.02268036 | 0.02275881 | -7.845349e-05 | [39 empty] | 48.1 | 0.05352791 | 3.067404e-07 | 0.1640556 | 0.0004511531 | 0.02691484 | 0.0001478738 | 0.02688508 | 2.975099e-05 |  | -0.3053948 | 0.0007110378 | -0.7583982 | 0.000572647 | -0.7603487 | 0.001950482
[12 empty] | 0.05352791 | 0.026569 | 0.02649863 | 7.037103e-05 | [39 empty] | 49.5 | 0.06003725 | 4.328051e-07 | 0.1744222 | 0.0005109501 | 0.03042389 | 0.0001779878 | 0.03014394 | 0.0002799514 |  | -0.2967086 | 0.0007318535 | -0.7439775 | 0.0005837468 | -0.7430829 | -0.0008945719
[12 empty] | 0.06003725 | 0.02999824 | 0.02971281 | 0.0002854276 | [39 empty] | 50.5 | 0.06503775 | 5.502075e-07 | 0.1803111 | 0.0005624754 | 0.03251305 | 0.0002026119 | 0.03264741 | -0.0001343657 |  | -0.2839967 | 0.000764612 | -0.7180076 | 0.0006048605 | -0.7178151 | -0.0001925884
[12 empty] | 0.06503775 | 0.032041 | 0.03218196 | -0.0001409611 | [39 empty] | 52 | 0.07311616 | 7.81754e-07 | 0.1914222 | 0.000601507 | 0.03664355 | 0.0002299729 | 0.03669182 | -4.826291e-05
[12 empty] | 0.07311616 | 0.0361 | 0.03617092 | -7.092093e-05
[11 empty] | E (Nm-2) | 262195280229.2
[6 empty] | Regressão de T2(ℓ4) para i=51 - Ajuste 2 |  |  |  |  | u(E) (Nm-2) | 3492025470.9 | [12 empty] | E (Nm-2) | 257559481011.6
[6 empty] | m | 0.4937804 | 6.759723e-05 | b |  | u(E) (%) | 1.332% | [7 empty] | Regressão de T2(ℓ4) para i=101 |  |  |  |  | u(E) (Nm-2) | 13228.88
[6 empty] | s(m) | 0.001929722 | 8.582562e-05 | s(b) |  | Eref | 200000000000 | [7 empty] | m | 0.5026679 | 7.6246e-05 | b |  | u(E) (%) | 5.136e-06%
[6 empty] | r2 | 0.9998626 | 0.0001469254 | s(y) |  | Erro (%) | 31.1% | [7 empty] | s(m) | 0.001881377 | 8.089305e-05 | s(b) |  | Eref | 200000000000
[20 empty] | r2 | 0.9998599 | 0.0001466566 | s(y) |  | Erro (%) | 28.78% | [27 empty] | <
[6 empty] | Regressão de T2(ℓ4) para i=51 - Ajuste 1 |  |  |  |  | E (Nm-2) | 263814487056.9
[6 empty] | m | 0.4907497 | 0.0002745183 | b |  | u(E) (Nm-2) | 4208609135.5 | [7 empty] | Regressão de T2(ℓ4) para i=151 |  |  |  |  | E (Nm-2) | 255782312787.4
[6 empty] | s(m) | 0.004717024 | 0.0002028166 | s(b) |  | u(E) (%) | 1.595% | [7 empty] | m | 0.5061604 | 6.990539e-05 | b |  | u(E) (Nm-2) | 12943.82 |  |  |  | log l | u(log(l)) | log T | u(log(T)) | Ajuste-Log | Res-Log
[6 empty] | r2 | 0.999077 | 0.0003677002 | s(y) |  | Eref | 200000000000 | [7 empty] | s(m) | 0.001584257 | 6.811786e-05 | s(b) |  | u(E) (%) | 5.06e-06% |  |  |  | -0.7447275 | 0.0002915795 | -1.625863 | 0.0002671163 | -1.631322 | 0.005458761
[11 empty] | Erro (%) | 31.91% | [7 empty] | r2 | 0.999902 | 0.0001234956 | s(y) |  | Eref | 200000000000 |  |  |  | -0.530178 | 0.0004095742 | -1.20528 | 0.0003603267 | -1.204939 | -0.0003404131
[25 empty] | Erro (%) | 27.89% |  |  |  | -0.4634416 | 0.0004685537 | -1.072288 | 0.0004050168 | -1.072311 | 2.384922e-05
i = 51 | [29 empty] | -0.4213608 | 0.0005153475 | -0.9885705 | 0.0004393156 | -0.9886827 | 0.0001121339
log l | u(log(l)) | log T | u(log(T)) | Ajuste-Log-1 | Res-Log-1 | Ajuste-Log-2 | Res-Log-2 |  | Sem Duvidoso - i=51 - Log Log | [20 empty] | -0.39794 | 0.0005456783 | -0.9403104 | 0.0004618629 | -0.9421377 | 0.001827271
-0.7447275 | 0.0002915795 | -1.623423 | 0.0002675178 | -1.628798 | 0.005375084 | -3.388197 | 1.759399 |  | x | y | Aj | Res | [6 empty] | log l | u(log(l)) | log T | u(log(T)) | Ajuste-Log | Res-Log | [5 empty] | -0.3685562 | 0.0005891835 | -0.8833923 | 0.0004916213 | -0.8837422 | 0.0003499005
-0.530178 | 0.0004095742 | -1.211832 | 0.0003583786 | -1.205824 | -0.006007517 | -1.211108 | 0.005283645 |  | -0.7447275 | -1.623423 | -1.638362 | 0.01493887 | [6 empty] | -0.7447275 | 0.0002915795 | -1.628932 | 0.000266613 | -1.633395 | 0.00446254 | [5 empty] | -0.3506651 | 0.0006192439 | -0.8503704 | 0.0005107121 | -0.8481865 | -0.00218389
-0.4634416 | 0.0004685537 | -1.077794 | 0.0004029477 | -1.074256 | -0.003537258 | -1.078209 | 0.003952291 |  | -0.530178 | -1.211832 | -1.211108 | -0.0007238721 | [6 empty] | -0.530178 | 0.0004095742 | -1.207608 | 0.0003596319 | -1.206651 | -0.0009571442 | [5 empty] | -0.334419 | 0.0006493268 | -0.8172051 | 0.0005314388 | -0.8159 | -0.001305102 | [22 empty] | Regressão de T2(ℓ4) médio |  |  |  |  | E (Nm-2) | 258600895137.0
-0.4213608 | 0.0005153475 | -0.9714287 | 0.0004470678 | -0.9912963 | 0.01986751 | -0.9944091 | 0.003112803 |  | -0.4634416 | -1.077794 | -1.078209 | 0.000415033 | [6 empty] | -0.4634416 | 0.0004685537 | -1.073658 | 0.0004045 | -1.073911 | 0.00025345 | [5 empty] | -0.3178549 | 0.0006831646 | -0.7828671 | 0.0005547486 | -0.7829815 | 0.0001143706 | [22 empty] | m | 0.5006436 | 8.667896e-05 | b |  | u(E) (Nm-2) | 13222.13
-0.39794 | 0.0005456783 | -0.9461536 | 0.0004590106 | -0.9451233 | -0.001030253 | -0.9477689 | 0.002645572 |  | -0.39794 | -0.9461536 | -0.9477689 | 0.001615318 | [6 empty] | -0.4213608 | 0.0005153475 | -0.9897 | 0.0004388142 | -0.9902115 | 0.0005114244 | [5 empty] | -0.3053948 | 0.0007110378 | -0.7563007 | 0.0005742352 | -0.758219 | 0.001918363 | [22 empty] | s(m) | 0.001784615 | 7.673257e-05 | s(b) |  | u(E) (%) | 5.113e-06%
-0.3685562 | 0.0005891835 | -0.8880657 | 0.0004890342 | -0.8871946 | -0.0008711048 | -0.889254 | 0.002059382 |  | -0.3685562 | -0.8880657 | -0.889254 | 0.001188277 | [6 empty] | -0.39794 | 0.0005456783 | -0.941574 | 0.0004612431 | -0.943627 | 0.002053063 | [5 empty] | -0.2967086 | 0.0007318535 | -0.7415224 | 0.0005856796 | -0.7409567 | -0.0005656943 | [22 empty] | r2 | 0.9998729 | 0.0001391138 | s(y) |  | Eref | 200000000000
-0.3506651 | 0.0006192439 | -0.8563608 | 0.0005071396 | -0.8519232 | -0.004437567 | -0.8536257 | 0.001702465 |  | -0.3506651 | -0.8563608 | -0.8536257 | -0.002735102 | [6 empty] | -0.3685562 | 0.0005891835 | -0.8840568 | 0.0004912518 | -0.8851821 | 0.001125261 | [5 empty] | -0.2839967 | 0.000764612 | -0.7156445 | 0.0006068579 | -0.7156937 | 4.921132e-05 | [27 empty] | Erro (%) | 29.3%
-0.334419 | 0.0006493268 | -0.822175 | 0.0005282263 | -0.8198947 | -0.002280296 | -0.8212731 | 0.001378364 |  | -0.334419 | -0.822175 | -0.8212731 | -0.0009019327 | [6 empty] | -0.3506651 | 0.0006192439 | -0.8523237 | 0.0005095417 | -0.8495963 | -0.002727347
-0.3178549 | 0.0006831646 | -0.7878124 | 0.0005512664 | -0.7872394 | -0.0005729594 | -0.7882874 | 0.00104792 |  | -0.3178549 | -0.7878124 | -0.7882874 | 0.0004749601 | [6 empty] | -0.334419 | 0.0006493268 | -0.8184422 | 0.0005306355 | -0.8172824 | -0.001159798 | [33 empty] | Regressão de log(T)[log(ℓ)] para média |  |  |  |  | Erro Linearização | -0.6138%
-0.3053948 | 0.0007110378 | -0.7614521 | 0.0005703504 | -0.7626749 | 0.001222793 | -0.7634743 | 0.0007993471 |  | -0.3053948 | -0.7614521 | -0.7634743 | 0.00202214 | [6 empty] | -0.3178549 | 0.0006831646 | -0.7843624 | 0.0005536911 | -0.7843361 | -2.632451e-05 | [33 empty] | m | 1.987724 | -0.1533081 | b
-0.2967086 | 0.0007318535 | -0.747147 | 0.0005812705 | -0.7455505 | -0.001596447 | -0.7461766 | 0.0006260627 |  | -0.2967086 | -0.747147 | -0.7461766 | -0.0009703844 | [6 empty] | -0.3053948 | 0.0007110378 | -0.7574586 | 0.0005733574 | -0.7595527 | 0.002094093 | [33 empty] | s(m) | 0.006230426 | 0.002350352 | s(b) |  | Incerteza Linearização | 0.3134%
-0.2839967 | 0.000764612 | -0.7212464 | 0.0006021444 | -0.7204895 | -0.0007569042 | -0.720862 | 0.0003724662 |  | -0.2839967 | -0.7212464 | -0.720862 | -0.000384438 | [6 empty] | -0.2967086 | 0.0007318535 | -0.7432823 | 0.0005842928 | -0.7422757 | -0.001006583 | [33 empty] | r2 | 0.9999116 | 0.001514775 | s(y)
[19 empty] | -0.2839967 | 0.000764612 | -0.7171514 | 0.0006055827 | -0.7169913 | -0.0001600942
[36 empty] | E (Nm-2) | 266787786654.0 |  | Regressão de T(ℓ2) para i=51 - Ajuste 1
[36 empty] | u(E) (Nm-2) | 2163095208.9 |  | m | 0.6966207 | 0.001887771 | b
[36 empty] | u(E) (%) | 0.8108% |  | s(m) | 0.006995629 | 0.001339038 | s(b)
[36 empty] | Eref | 200000000000 |  | r2 | 0.9989926 | 0.001686751 | s(y)
[36 empty] | Erro (%) | 33.39%
[36 empty] | E (Nm-2) | 264333169504.0 |  | Regressão de T(ℓ2) para i=51
[36 empty] | u(E) (Nm-2) | 1727945928.9 |  | m | 0.6998476 | 0.0008613998 | b
[36 empty] | u(E) (%) | 0.6537% |  | s(m) | 0.002078703 | 0.0004057097 | s(b)
[36 empty] | Eref | 200000000000 |  | r2 | 0.9999206 | 0.0004955232 | s(y)
[36 empty] | Erro (%) | 32.17%
[36 empty] | E (Nm-2) | 258861648763.8 |  | Regressão de T(ℓ2) para i=101
[36 empty] | u(E) (Nm-2) | 116239905.6 |  | m | 0.7072053 | 0.0006671358 | b
[36 empty] | u(E) (%) | 0.0449% |  | s(m) | 0.001995322 | 0.0003819257 | s(b)
[36 empty] | Eref | 200000000000 |  | r2 | 0.9999204 | 0.0004811019 | s(y)
[36 empty] | Erro (%) | 29.43% | [7 empty] | Sem Duvidoso
[36 empty] | E (Nm-2) | 257326890980.5 |  | Regressão de T(ℓ2) para i=151 | [5 empty] | x | y | Aj | Res
[36 empty] | u(E) (Nm-2) | 96107349.2 |  | m | 0.7093111 | 0.0007138735 | b |  |  | 0.0324 | 0.0238 | 0.02445828 | -0.0006582813
[36 empty] | u(E) (%) | 0.03735% |  | s(m) | 0.001664516 | 0.0003186061 | s(b) |  |  | 0.087025 | 0.0614 | 0.06251119 | -0.001111186
[36 empty] | Eref | 200000000000 |  | r2 | 0.9999449 | 0.0004013398 | s(y) |  |  | 0.118336 | 0.0836 | 0.08432308 | -0.0007230768
[36 empty] | Erro (%) | 28.66% | [7 empty] | 0.16 | 0.1132 | 0.1133471 | -0.0001470812
|  |  | Erro Linearização | -0.6331% |  | Regressão de log(T)[log(ℓ)] para i=151 | [38 empty] | 0.183184 | 0.1294 | 0.1294975 | -9.75352e-05
[6 empty] | m | 1.987338 | -0.1512963 | b | [35 empty] | 0.198916 | 0.1392 | 0.1404568 | -0.001256772
|  |  | Incerteza Linearização | 0.2589% |  | s(m) | 0.005144336 | 0.001940638 | s(b) | [35 empty] | 0.214369 | 0.1506 | 0.1512217 | -0.0006216514
[6 empty] | r2 | 0.9999397 | 0.001250718 | s(y) | [35 empty] | 0.231361 | 0.163 | 0.1630586 | -5.863011e-05
[45 empty] | 0.245025 | 0.1732 | 0.1725773 | 0.0006227448
|  |  | Erro Linearização | -0.5489% |  | Regressão de log(T)[log(ℓ)] para i=101 | [38 empty] | 0.255025 | 0.179 | 0.1795435 | -0.0005434621
[6 empty] | m | 1.989021 | -0.152116 | b | [35 empty] | 0.2704 | 0.19 | 0.190254 | -0.0002540052
|  |  | Incerteza Linearização | 0.3154% |  | s(m) | 0.006272618 | 0.002366268 | s(b)
[6 empty] | r2 | 0.9999105 | 0.001525032 | s(y)
|  |  | Erro Linearização | -1.427% |  | Regressão de log(T)[log(ℓ)] para i=51 - Ajuste 1
[6 empty] | m | 1.971452 | -0.1606038 | b
|  |  | Incerteza Linearização | 1.516% |  | s(m) | 0.02988031 | 0.01127198 | s(b)
[6 empty] | r2 | 0.9979368 | 0.00726466 | s(y)
|  |  | Erro Linearização | -0.4299% |  | Regressão de log(T)[log(ℓ)] para i=51 -Ajuste 2
[6 empty] | m | 1.991401 | -0.1553107 | b
|  |  | Incerteza Linearização | 0.3213% |  | s(m) | 0.00639927 | 0.002383972 | s(b)
[6 empty] | r2 | 0.9999174 | 0.001517228 | s(y)

## Pêndulo
|  | Disco |  | Coroa |  |  | Prisma |  |  | Objeto/Sistema |  | M.Inércia(I) | u(I) |  |  | Fio
|  | M (g) | D (mm) | M (g) | D1 (mm) | D2 (mm) | M (kg) | h (mm) | b (mm) | Disco |  | 0.002687069 | 0.001055187 |  |  | ℓ (mm) | d (mm)
| 1 | 807.3 | 200 | 487.1 | 197 | 179 | 683.5 | 199 | 28 | Coroa |  | 0.003718285 | 0.0005213467 |  | 1 | 1093.5 | 0.753
| 2 | 807.4 | 201 | 487.2 | 199 | 181 | 683.7 | 199 | 29 | Prisma - eixo maior b |  | 4.594435e-05 | 5.715114e-07 |  | 2 | 1098 | 0.781
| 3 | 807.4 | 200.5 | 487.1 | 200 | 180 | 683.6 | 200 | 28 | Prisma - eixo menor b |  | 0.001539775 | 0.0005956345 |  | 3 | 1096.5 | 0.75
| 4 | 807.2 | 201 | 487.2 | 198 | 180 | 683.5 | 198 | 28.7 | Sistema A |  | 0.002733013 | 0.001055187 |  | 4 | 1097.5 | 0.772
| 5 | 807.2 | 200 | 487.1 | 197 | 17.9 | 683.5 | 19.9 | 28.3 | Sistema B |  | 0.004226844 | 0.001211693 |  | 5 | 1096.4 | 0.77
| Média (SI) | 0.8073 | 0.16318 | 0.48714 | 0.1982 | 0.14758 | 0.68356 | 0.16318 | 0.0284 | Sistema C |  | 0.006405354 | 0.001176954 |  | Média (SI) | 1.09638 | 0.0007652
| u (SI) | 4e-05 | 0.03203963 | 2.19089e-05 | 0.0005215362 | 0.02899871 | 3.577709e-05 | 0.03203963 | 0.0001766352 | Sistema D |  | 0.007945129 | 0.001319091 |  | u (SI) | 0.0006982263 | 5.286965e-06
| I sistema | θmáx (º) | t (s) | T (s) | T médio (s) | u(T médio) | T2 (s2) | u(T2) (s2) | [12 empty] | I(T2) |  | T2(I) |  | log(T)[log(I)]
A | 0.002733013 | 90 | 71.05 | 7.105 | 7.114667 | 0.00448041 | 50.61848 | 0.06375325 |  |  |  |  | I | u(I) | T médio (s) | u(T médio) | T2 (s2) | u(T2) (s2) | log(I) | log(T) | Ajuste 1 | Resíduos 1 | Ajuste 2 | Resíduos 2 | Ajuste | Resíduos
|  | 180 | 71.15 | 7.115 | [8 empty] | 0.002733013 | 0.001055187 | 7.114667 | 0.00448041 | 50.61848 | 0.06375325 | -2.563358 | 0.8521546 | 0.002648891 | 8.412207e-05 | 52.16703 | -1.548544 | -2.56958 | 0.006221408
|  | 270 | 71.24 | 7.124 | [8 empty] | 0.004226844 | 0.001211693 | 8.832 | 0.01219289 | 78.004224 | 0.2153753 | -2.373984 | 0.9460591 | 0.004464854 | -0.0002380093 | 74.53367 | 3.470554 | -2.354538 | -0.01944602
B | 0.004226844 | 90 | 88.09 | 8.809 | 8.832 | 0.01219289 | 78.004224 | 0.2153753 |  |  |  |  | 0.006405354 | 0.001176954 | 10.19867 | 0.003600411 | 104.0128 | 0.07343879 | -2.193457 | 1.008543 | 0.006189496 | 0.0002158578 | 107.1518 | -3.138975 | -2.211448 | 0.01799128
|  | 180 | 88.6 | 8.86 | [8 empty] | 0.007945129 | 0.001319091 | 11.464 | 0.006847546 | 131.423296 | 0.1570005 | -2.099899 | 1.059336 | 0.0080071 | -6.197056e-05 | 130.2063 | 1.216965 | -2.095132 | -0.004766675
|  | 270 | 88.27 | 8.827
C | 0.006405354 | 90 | 101.92 | 10.192 | 10.19867 | 0.003600411 | 104.0128 | 0.07343879 |  |  | I(T2) | [7 empty] | T2(I)
|  | 180 | 101.97 | 10.197 | [6 empty] | m | 6.631051e-05 | -0.000707646 | b |  |  |  |  | m | 14972.67 | 11.24651 | b
|  | 270 | 102.07 | 10.207 | [6 empty] | s(m) | 3.980281e-06 | 0.0003814515 | s(b) |  |  |  |  | s(m) | 898.7332 | 5.113492 | s(b)
D | 0.007945129 | 90 | 114.79 | 11.479 | 11.464 | 0.006847546 | 131.423296 | 0.1570005 |  |  | r2 | 0.9928456 | 0.0002389141 | s(y) |  |  |  |  | r2 | 0.9928456 | 3.590048 | s(y)
|  | 180 | 114.5 | 11.45
|  | 270 | 114.63 | 11.463 | [6 empty] | Log(I) [Log(T)] | [15 empty] | ulog
[11 empty] | m | 2.290007 | -4.521019 | b | [12 empty] | -8.471201e-05
| SENTIDO ANTI-HORARIO | [9 empty] | s(m) | 0.1264195 | 0.1225772 | s(b) | [12 empty] | -9.146956e-05
[11 empty] | r2 | 0.9939418 | 0.01953536 | s(y) | [12 empty] | -9.899772e-05
-0.0001034084
BARRAS NÃO SÃO VISIVEIS
[27 empty] | μ | 85885876617.0
[27 empty] | u(μ) | 5675750133.3
[27 empty] | u(μ) (%) | 6.608%
[27 empty] | Erro % | 8.305%
[19 empty] | Erro % Linearização |  |  | 14.5%
[19 empty] | Incerteza % Linearização |  |  | 5.52%
79300000000
[12 empty] | μ | 85271412841.6 |  |  |  | μ ref | 79,3 Gpa
[12 empty] | u(μ) | 5635143423.6
[12 empty] | u(μ) (%) | 6.608%
[12 empty] | Erro % | 7.53%

## Barra #2
|  |  | u(ℓ) (cm) | 0.05 |  | u(t) (s) | 0.01 |  | u(d) (m) | 1e-05 |  | u(m) (kg) | 0.0001
|  |  | u(ℓ) (m) | 0.0005 |  | u(T) (s) | 0.001 |  | u(l) (m) | 0.0005 |  | u(V) (m3) | 2.740461e-08
|  |  | ℓ (cm) | ℓ4 (m) | u(ℓ4) (m) | i = 51 | [5 empty] | i = 101 | [5 empty] | i = 151 | [7 empty] | Medições
[6 empty] | t (s) | T (s) | Tmédio (s) | u(Tmédio) (s) | (Tmédio)2 (s2) | u((Tmédio)2) (s2) | t (s) | T (s) | Tmédio (s) | u(Tmédio) (s) | (Tmédio)2 (s2) | u((Tmédio)2) (s2) | t (s) | T (s) | Tmédio (s) | u(Tmédio) (s) | (Tmédio)2 (s2) | u((Tmédio)2) (s2) |  |  | m (g) | l (mm) | d (mm) | V (m3) | 2.411562e-06
| 0 | 18 | 18 | 0.00104976 | 2.313663e-12 | 0.59 | 0.0236 | 0.0238 | 0.0002828427 | 0.00056644 | 1.346331e-05 | 1.17 | 0.0234 | 0.0235 | 0.0001414214 | 0.00055225 | 6.646804e-06 | 1.77 | 0.0236 | 0.02366667 | 9.42809e-05 | 0.0005601111 | 4.462629e-06 |  |  | 21.6 | 895 | 1.85 | ρ (kg m-3) | 8948.558
[6 empty] | 0.6 | 0.024 |  |  |  |  | 1.18 | 0.0236 |  |  |  |  | 1.78 | 0.02373333 | [6 empty] | 21.6 | 895.2 | 1.825 | u(ρ) (kg m-3) | 101.9602
| 1 | 21.6888 | 21.7 | 0.002217373921 | 2.180453e-11 | 0.85 | 0.034 | 0.034 | 0.0002828427 | 0.001156 | 1.92333e-05 | 1.72 | 0.0344 | 0.0344 | 0.0001414214 | 0.00118336 | 9.729789e-06 | 2.58 | 0.0344 | 0.0344 | 9.42809e-05 | 0.00118336 | 6.486526e-06 |  |  | 21.6 | 894.8 | 1.828 | u(ρ) (%) | 1.139%
[6 empty] | 0.85 | 0.034 |  |  |  |  | 1.72 | 0.0344 |  |  |  |  | 2.58 | 0.0344 | [6 empty] | 21.5 | 895.1 | 1.878
| 2 | 24.10436 | 24.1 | 0.003373402561 | 7.67776e-11 | 1.05 | 0.042 | 0.0418 | 0.0002828427 | 0.00174724 | 2.364565e-05 | 2.1 | 0.042 | 0.0421 | 0.0001414214 | 0.00177241 | 1.190768e-05 | 3.17 | 0.04226667 | 0.04226667 | 9.42809e-05 | 0.001786471 | 7.969879e-06 |  |  | 21.6 | 895 | 1.88
[6 empty] | 1.04 | 0.0416 |  |  |  |  | 2.11 | 0.0422 |  |  |  |  | 3.17 | 0.04226667 | [5 empty] | Média | 0.02158 | 0.89502 | 0.0018522
| 3 | 25.95597 | 26 | 0.00456976 | 1.908579e-10 | 1.19 | 0.0476 | 0.0476 | 0.0002828427 | 0.00226576 | 2.692663e-05 | 2.39 | 0.0478 | 0.0479 | 0.0001414214 | 0.00229441 | 1.354817e-05 | 3.81 | 0.0508 | 0.05113333 | 9.42809e-05 | 0.002614618 | 9.641794e-06 |  | u(média) | 1.788854e-05 | 5.932959e-05 | 1.052388e-05
[6 empty] | 1.19 | 0.0476 |  |  |  |  | 2.4 | 0.048 |  |  |  |  | 3.86 | 0.05146667
| 4 | 27.47928 | 27.5 | 0.005719140625 | 3.741298e-10 | 1.35 | 0.054 | 0.0538 | 0.0002828427 | 0.00289444 | 3.043388e-05 | 2.71 | 0.0542 | 0.0543 | 0.0001414214 | 0.00294849 | 1.535836e-05 | 4.09 | 0.05453333 | 0.05453333 | 9.42809e-05 | 0.002973884 | 1.02829e-05
[6 empty] | 1.34 | 0.0536 |  |  |  |  | 2.72 | 0.0544 |  |  |  |  | 4.09 | 0.05453333
| 5 | 28.78456 | 28.8 | 0.006879707136 | 6.512382e-10 | 1.46 | 0.0584 | 0.0586 | 0.0002828427 | 0.00343396 | 3.314917e-05 | 2.97 | 0.0594 | 0.0593 | 0.0001414214 | 0.00351649 | 1.677257e-05 | 4.47 | 0.0596 | 0.05953333 | 9.42809e-05 | 0.003544218 | 1.122571e-05
[6 empty] | 1.47 | 0.0588 |  |  |  |  | 2.96 | 0.0592 |  |  |  |  | 4.46 | 0.05946667
| 6 | 29.93311 | 30 | 0.0081 | 1.062882e-09 | 1.57 | 0.0628 | 0.0628 | 0.0002828427 | 0.00394384 | 3.552504e-05 | 3.16 | 0.0632 | 0.0633 | 0.0001414214 | 0.00400689 | 1.790394e-05 | 4.79 | 0.06386667 | 0.0638 | 9.42809e-05 | 0.00407044 | 1.203024e-05
[6 empty] | 1.57 | 0.0628 |  |  |  |  | 3.17 | 0.0634 |  |  |  |  | 4.78 | 0.06373333
| 7 | 30.96287 | 31 | 0.00923521 | 1.575326e-09 | 1.7 | 0.068 | 0.068 | 0.0002828427 | 0.004624 | 3.846661e-05 | 3.43 | 0.0686 | 0.0686 | 0.0001414214 | 0.00470596 | 1.940301e-05 | 5.16 | 0.0688 | 0.0688 | 9.42809e-05 | 0.00473344 | 1.297305e-05
[6 empty] | 1.7 | 0.068 |  |  |  |  | 3.43 | 0.0686 |  |  |  |  | 5.16 | 0.0688
| 8 | 31.89906 | 31.9 | 0.0103553 | 2.220845e-09 | 1.8 | 0.072 | 0.072 | 0.0002828427 | 0.005184 | 4.072935e-05 | 3.63 | 0.0726 | 0.0725 | 0.0001414214 | 0.00525625 | 2.05061e-05 | 5.45 | 0.07266667 | 0.07266667 | 9.42809e-05 | 0.005280444 | 1.370216e-05
[6 empty] | 1.8 | 0.072 |  |  |  |  | 3.62 | 0.0724 |  |  |  |  | 5.45 | 0.07266667
ℓ (cm) | ℓ4 (m) | u(ℓ4) (m) | i = 51 | [5 empty] | i = 101 |  |  |  | i = 151
|  |  | (Tmédio)2 (s2) | u((Tmédio)2) (s2) | Ajuste 1 | Resíduos 1 | Ajuste 2 | Resíduos 2 | (Tmédio)2 (s2) | u((Tmédio)2) (s2) | Ajuste | Resíduos | (Tmédio)2 (s2) | u((Tmédio)2) (s2) | Ajuste 1 | Resíduos 1 | Ajuste 2 | Resíduos 2 | [6 empty] | log(T)[log(ℓ)]
18 | 0.00104976 | 2.313663e-12 | 0.00056644 | 1.346331e-05 | 0.0005484163 | 1.802367e-05 | 0.0005686685 | -2.228535e-06 | 0.00055225 | 6.646804e-06 | 0.0005756075 | -2.335748e-05 | 0.0005601111 | 4.462629e-06 | 0.0006350136 | -7.490249e-05 | 0.0005905799 | 4.443373e-05
21.7 | 0.002217373921 | 2.180453e-11 | 0.001156 | 1.92333e-05 | 0.001122403 | 3.359677e-05 | 0.001146528 | 9.472261e-06 | 0.00118336 | 9.729789e-06 | 0.001160251 | 2.310883e-05 | 0.00118336 | 6.486526e-06 | 0.001218986 | -3.562595e-05 | 0.001178684 | 4.030154e-05
24.1 | 0.003373402561 | 7.67776e-11 | 0.00174724 | 2.364565e-05 | 0.001690695 | 5.654507e-05 | 0.001718653 | 2.858668e-05 | 0.00177241 | 1.190768e-05 | 0.001739094 | 3.331608e-05 | 0.001786471 | 7.969879e-06 | 0.001797164 | -1.069291e-05 | 0.001760954 | 3.621035e-05
26 | 0.00456976 | 1.908579e-10 | 0.00226576 | 2.692663e-05 | 0.002278812 | -1.305185e-05 | 0.002310738 | -4.497786e-05 | 0.00229441 | 1.354817e-05 | 0.00233813 | -4.371997e-05 | 0.002614618 | 9.641794e-06 | 0.002395512 | 0.0002191056 | 0.002363536 | 3.197643e-05
27.5 | 0.005719140625 | 3.741298e-10 | 0.00289444 | 3.043388e-05 | 0.002843835 | 5.060455e-05 | 0.002879573 | 1.48667e-05 | 0.00294849 | 1.535836e-05 | 0.002913644 | 3.484606e-05 | 0.002973884 | 1.02829e-05 | 0.002970365 | 3.51912e-06 | 0.002942457 | 2.790877e-05
28.8 | 0.006879707136 | 6.512382e-10 | 0.00343396 | 3.314917e-05 | 0.003414358 | 1.960208e-05 | 0.003453945 | -1.99847e-05 | 0.00351649 | 1.677257e-05 | 0.003494759 | 2.173112e-05 | 0.003544218 | 1.122571e-05 | 0.003550813 | -6.595196e-06 | 0.003527011 | 2.380152e-05
30 | 0.0081 | 1.062882e-09 | 0.00394384 | 3.552504e-05 | 0.004014241 | -7.040125e-05 | 0.004057875 | -0.000114035 | 0.00400689 | 1.790394e-05 | 0.00410578 | -9.888979e-05 | 0.00407044 | 1.203024e-05 | 0.004161132 | -9.069226e-05 | 0.004141649 | 1.94829e-05
31 | 0.00923521 | 1.575326e-09 | 0.004624 | 3.846661e-05 | 0.004572299 | 5.170128e-05 | 0.004619697 | 4.302665e-06 | 0.00470596 | 1.940301e-05 | 0.004674198 | 3.17617e-05 | 0.00473344 | 1.297305e-05 | 0.004728898 | 4.541939e-06 | 0.004713433 | 1.546539e-05 | [30 empty] | ℓ (cm) | ℓ2 (m2) | u(ℓ2) (m2) | i = 51 | [5 empty] | i = 101 |  |  |  | i = 151
31.9 | 0.0103553 | 2.220845e-09 | 0.005184 | 4.072935e-05 | 0.005122924 | 6.107609e-05 | 0.005174037 | 9.962782e-06 | 0.00525625 | 2.05061e-05 | 0.005235047 | 2.120346e-05 | 0.005280444 | 1.370216e-05 | 0.005289102 | -8.657838e-06 | 0.005277601 | 1.150138e-05 | [33 empty] | (Tmédio) (s) | u(Tmédio) (s) | Ajuste - 1 | Resíduos - 1 | Ajuste - 2 | Resíduos - 2 | (Tmédio) (s) | u(Tmédio) (s) | Ajuste | Resíduos | (Tmédio) (s) | u(Tmédio) (s) | Ajuste | Resíduos
[49 empty] | 18 | 0.0324 | 0.018 | 0.0238 | 0.0002828427 | 0.02310868 | 0.0006913231 | 0.01707083 | 0.006037852 | 0.0235 | 0.0001414214 | 0.02325607 | 0.0002439334 | 0.02366667 | 9.42809e-05 | 0.02354787 | 0.0001187972
[25 empty] | E = ( 5,029 * pi^2 * rho ) / ( m * D^2 ) | [23 empty] | 21.7 | 0.047089 | 0.0217 | 0.034 | 0.0002828427 | 0.03345447 | 0.0005455341 | 0.02425771 | 0.009196759 | 0.0344 | 0.0001414214 | 0.03369863 | 0.0007013734 | 0.0344 | 9.42809e-05 | 0.03406859 | 0.00033141
[49 empty] | 24.1 | 0.058081 | 0.0241 | 0.0418 | 0.0002828427 | 0.04119638 | 0.0006036244 | 0.02975356 | 0.01144282 | 0.0421 | 0.0001414214 | 0.04151295 | 0.0005870485 | 0.04226667 | 9.42809e-05 | 0.0419414 | 0.0003252631 |  |  | ℓ (cm) | ℓ4 (m) | u(ℓ4) (m) | Média dos 3 i | [6 empty] | Log(ℓ) | u(log(l)) | log T | u(log(T)) | Ajuste-Log | Res-Log
[49 empty] | 26 | 0.0676 | 0.026 | 0.0476 | 0.0002828427 | 0.04790082 | -0.0003008188 | 0.03384022 | 0.0140606 | 0.0479 | 0.0001414214 | 0.04828011 | -0.0003801057 | 0.05113333 | 9.42809e-05 | 0.04875921 | 0.002374125 | [5 empty] | Tmédio (s) | u(Tmédio) (s) | (Tmédio)2 (s2) | u((Tmédio)2) (s2) | Ajuste | Resíduos |  | -0.7447275 | 0.0002915795 | -1.626067 | 0.0002670828 | -1.619209 | -0.006858222
[49 empty] | 27.5 | 0.075625 | 0.0275 | 0.0538 | 0.0002828427 | 0.053553 | 0.0002469955 | 0.03820871 | 0.01534429 | 0.0543 | 0.0001414214 | 0.05398516 | 0.00031484 | 0.05453333 | 9.42809e-05 | 0.05450696 | 2.636912e-05 |  |  | 18 | 0.00104976 | 2.313663e-12 | 0.02365556 | 7.085602e-05 | 0.0005595853 | 3.351108e-06 | 0.0005735155 | -1.39302e-05 |  | -0.6635403 | 0.0003272556 | -1.465128 | 0.0002964208 | -1.463117 | -0.002011545
[11 empty] | Sem Duvidoso | [37 empty] | 28.8 | 0.082944 | 0.0288 | 0.0586 | 0.0002828427 | 0.05870794 | -0.0001079388 | 0.04159078 | 0.01711716 | 0.0593 | 0.0001414214 | 0.05918831 | 0.0001116882 | 0.05953333 | 9.42809e-05 | 0.05974906 | -0.0002157272 |  |  | 21.7 | 0.002217373921 | 2.180453e-11 | 0.03426667 | 0.0001088662 | 0.00117424 | 7.446449e-06 | 0.001157293 | 1.694732e-05 |  | -0.617983 | 0.0003513806 | -1.376177 | 0.0003155805 | -1.375527 | -0.0006493338
[11 empty] | x | y | Aj | Res | [34 empty] | 30 | 0.09 | 0.03 | 0.0628 | 0.0002828427 | 0.06367764 | -0.0008776363 | 0.04455008 | 0.01912756 | 0.0633 | 0.0001414214 | 0.06420449 | -0.0009044941 | 0.0638 | 9.42809e-05 | 0.06480279 | -0.001002788 |  |  | 24.1 | 0.003373402561 | 7.67776e-11 | 0.04205556 | 0.0001114809 | 0.001768707 | 9.36962e-06 | 0.001735278 | 3.342952e-05 |  | -0.5850267 | 0.000371175 | -1.305249 | 0.0003327293 | -1.312165 | 0.006916306
[11 empty] | 0.00104976 | 0.00056644 | 0.0005686685 | -2.228535e-06 | [34 empty] | 31 | 0.0961 | 0.031 | 0.068 | 0.0002828427 | 0.067974 | 2.59982e-05 | 0.04821398 | 0.01976002 | 0.0686 | 0.0001414214 | 0.06854105 | 5.895366e-05 | 0.0688 | 9.42809e-05 | 0.0691718 | -0.0003717986 |  |  | 26 | 0.00456976 | 1.908579e-10 | 0.04951667 | 0.001143156 | 0.002280085 | 1.01293e-05 | 0.002333426 | -5.334072e-05 |  | -0.5606673 | 0.0003873014 | -1.265912 | 0.0003430685 | -1.265331 | -0.0005805045
[11 empty] | 0.002217373921 | 0.001156 | 0.001146528 | 9.472261e-06 | [27 empty] | Sem Duvidoso | [6 empty] | 31.9 | 0.101761 | 0.0319 | 0.072 | 0.0002828427 | 0.07196117 | 3.883015e-05 | 0.05103237 | 0.0209288 | 0.0725 | 0.0001414214 | 0.07256551 | -6.550898e-05 | 0.07266667 | 9.42809e-05 | 0.07322638 | -0.0005597169 |  |  | 27.5 | 0.005719140625 | 3.741298e-10 | 0.05421111 | 0.0001766166 | 0.002938938 | 1.912696e-05 | 0.002908087 | 3.085144e-05 |  | -0.5406075 | 0.0004016726 | -1.228086 | 0.0003536352 | -1.226764 | -0.001322178
[11 empty] | 0.003373402561 | 0.00174724 | 0.001718653 | 2.858668e-05 | [27 empty] | x | y | Aj | Res |  |  |  | 0 | 0 | 0 | 0 | 0 | 0.0002886372 | -0.0002886372 | 0.0003014334 | -1.279622e-05 | 0 | 0 | 0.0002225762 | -0.0002225762 | 0 | 0 | 0.0003419778 | -0.0003419778 |  |  | 28.8 | 0.006879707136 | 6.512382e-10 | 0.05914444 | 0.0002289716 | 0.003498223 | 2.703688e-05 | 0.00348834 | 9.88223e-06 |  | -0.5228787 | 0.0004152918 | -1.196884 | 0.0003628541 | -1.192678 | -0.004206227
[11 empty] | 0.00456976 | 0.00226576 | 0.002310738 | -4.497786e-05 | [27 empty] | 0.00104976 | 0.0005601111 | 0.0005905799 | -3.046875e-05 |  |  |  | 0 | 0 | 0 | 0 | 0 | 0.0002886372 | -0.0002886372 | 0.0003014334 | -1.279622e-05 | 0 | 0 | 0.0002225762 | -0.0002225762 | 0 | 0 | 0.0003419778 | -0.0003419778 |  |  | 30 | 0.0081 | 1.062882e-09 | 0.06355 | 0.0001767767 | 0.004038665 | 2.246832e-05 | 0.004098456 | -5.979067e-05 |  | -0.5086383 | 0.0004269188 | -1.164521 | 0.0003729384 | -1.165299 | 0.0007784774
[11 empty] | 0.005719140625 | 0.00289444 | 0.002879573 | 1.48667e-05 | [27 empty] | 0.002217373921 | 0.00118336 | 0.001178684 | 4.675592e-06 |  |  |  | 0 | 0 | 0 | 0 | 0 | 0.0002886372 | -0.0002886372 | 0.0003014334 | -1.279622e-05 | 0 | 0 | 0.0002225762 | -0.0002225762 | 0 | 0 | 0.0003419778 | -0.0003419778 |  |  | 31 | 0.00923521 | 1.575326e-09 | 0.06846667 | 0.0001962614 | 0.0046878 | 2.683951e-05 | 0.004666032 | 2.176829e-05 |  | -0.4962093 | 0.0004376122 | -1.140328 | 0.0003808505 | -1.141403 | 0.001075005
[11 empty] | 0.006879707136 | 0.00343396 | 0.003453945 | -1.99847e-05 | [27 empty] | 0.003373402561 | 0.001786471 | 0.001760954 | 2.551744e-05 | [22 empty] | 31.9 | 0.0103553 | 2.220845e-09 | 0.07238889 | 0.0001635511 | 0.005240231 | 2.365412e-05 | 0.005226049 | 1.418278e-05
[11 empty] | 0.00923521 | 0.004624 | 0.004619697 | 4.302665e-06 | [27 empty] | 0.005719140625 | 0.002973884 | 0.002942457 | 3.142789e-05
[11 empty] | 0.0103553 | 0.005184 | 0.005174037 | 9.962782e-06 | [27 empty] | 0.006879707136 | 0.003544218 | 0.003527011 | 1.720633e-05
[42 empty] | 0.0081 | 0.00407044 | 0.004141649 | -7.120936e-05
[42 empty] | 0.00923521 | 0.00473344 | 0.004713433 | 2.000732e-05
[42 empty] | 0.0103553 | 0.005280444 | 0.005277601 | 2.84354e-06
Regressão de T2(ℓ4) para i=51 - Ajuste 1 |  |  |  |  | Regressão de T2(ℓ4) para i=51 - Ajuste 2 | [18 empty] | E (Nm-2) | 258563177909.4
m | 0.4915896 | 5.544257e-05 | b |  | m | 0.4949061 | 4.913595e-05 | b | [10 empty] | Regressão de T2(ℓ4) para i=101 |  |  |  |  | u(E) (Nm-2) | 17454.99 | [5 empty] | Regressão de T2(ℓ4) para i=151 - Ajuste 1 | [6 empty] | Regressão de T2(ℓ4) para i=151 - Ajuste 2
s(m) | 0.005004317 | 3.236519e-05 | s(b) |  | s(m) | 0.002849394 | 1.77614e-05 | s(b) | [10 empty] | m | 0.5007166 | 4.99752e-05 | b |  | u(E) (%) | 6.751e-06% | [5 empty] | m | 0.5001416 | 0.0001099849 | b |  |  |  | m | 0.5036807 | 6.183606e-05 | b
r2 | 0.9992751 | 4.524996e-05 | s(y) |  | r2 | 0.9998012 | 2.474225e-05 | s(y) | [10 empty] | s(m) | 0.005454085 | 3.527404e-05 | s(b) |  | Eref | 200000000000 | [5 empty] | s(m) | 0.01052316 | 6.805802e-05 | s(b) |  |  |  | s(m) | 0.004167444 | 2.778348e-05 | s(b)
[19 empty] | r2 | 0.9991702 | 4.931685e-05 | s(y) |  | Erro (%) | 29.28% | [5 empty] | r2 | 0.9969107 | 9.515231e-05 | s(y) |  |  |  | r2 | 0.9995894 | 3.733691e-05 | s(y)
| E (Nm-2) | 263363728196.8 |  |  |  | E (Nm-2) | 261598897691.6
| u(E) (Nm-2) | 4293208042.3 |  |  |  | u(E) (Nm-2) | 3655421502.5 | [10 empty] | log l | u(log(l)) | log T | u(log(T)) | Ajuste-Log | Res-Log
| u(E) (%) | 1.63% |  |  |  | u(E) (%) | 1.397% | [10 empty] | -0.7447275 | 0.0002915795 | -1.628932 | 0.000266613 | -1.621981 | -0.006951411 | [8 empty] | E (Nm-2) | 258860424059.6 | [5 empty] | E (Nm-2) | 257041596475.5
| Eref | 200000000000 |  |  |  | Eref | 200000000000 | [10 empty] | -0.6635403 | 0.0003272556 | -1.463442 | 0.0002967624 | -1.465247 | 0.001805441 | [8 empty] | u(E) (Nm-2) | 26526.08 | [5 empty] | u(E) (Nm-2) | 15501.05
| Erro (%) | 31.68% |  |  |  | Erro (%) | 30.8% | [10 empty] | -0.617983 | 0.0003513806 | -1.375718 | 0.0003156857 | -1.377298 | 0.001579709 | [8 empty] | u(E) (%) | 1.025e-05% | [5 empty] | u(E) (%) | 6.031e-06%
[18 empty] | -0.5850267 | 0.000371175 | -1.319664 | 0.0003290946 | -1.313675 | -0.005989744 | [8 empty] | Eref | 200000000000 | [5 empty] | Eref | 200000000000
[18 empty] | -0.5606673 | 0.0003873014 | -1.2652 | 0.0003432615 | -1.266648 | 0.001448319 | [8 empty] | Erro (%) | 29.43% | [5 empty] | Erro (%) | 28.52% | [38 empty] | Regressão de log(T)[log(ℓ)] para média |  |  |  |  | Erro Linearização | -3.869%
| i = 51 | [16 empty] | -0.5406075 | 0.0004016726 | -1.226945 | 0.000353964 | -1.227923 | 0.0009773105 | [55 empty] | m | 1.922618 | -0.1873821 | b
| log l | u(log(l)) | log T | u(log(T)) | Ajuste-Log | Res-Log | [11 empty] | -0.5228787 | 0.0004152918 | -1.198596 | 0.0003623359 | -1.193697 | -0.004899447 | [55 empty] | s(m) | 0.02306168 | 0.01301859 | s(b) |  | Incerteza Linearização | 1.199%
| -0.7447275 | 0.0002915795 | -1.623423 | 0.0002675178 | -1.626584 | 0.003161076 | [11 empty] | -0.5086383 | 0.0004269188 | -1.163676 | 0.0003732091 | -1.166205 | 0.002529478 | [47 empty] | Regressão de T2(ℓ4) médio |  |  |  |  | E (Nm-2) | 258946969415.8 |  | r2 | 0.9991375 | 0.003508143 | s(y)
| -0.6635403 | 0.0003272556 | -1.468521 | 0.000295736 | -1.469491 | 0.0009698718 | [11 empty] | -0.4962093 | 0.0004376122 | -1.139662 | 0.0003810731 | -1.142211 | 0.002548933 | [47 empty] | m | 0.4999745 | 4.866228e-05 | b |  | u(E) (Nm-2) | 15601.97
| -0.617983 | 0.0003513806 | -1.378824 | 0.0003149746 | -1.38134 | 0.002516158 | [64 empty] | s(m) | 0.004126041 | 2.668498e-05 | s(b) |  | u(E) (%) | 6.025161e-08
| -0.5850267 | 0.000371175 | -1.322393 | 0.0003284156 | -1.317571 | -0.004821948 | [64 empty] | r2 | 0.9995235 | 3.730843e-05 | s(y) |  | Eref | 200000000000
| -0.5606673 | 0.0003873014 | -1.269218 | 0.0003421749 | -1.270437 | 0.001219278 | [69 empty] | Erro (%) | 29.47%
| -0.5406075 | 0.0004016726 | -1.232102 | 0.0003524825 | -1.231622 | -0.0004800644
| -0.5228787 | 0.0004152918 | -1.20204 | 0.0003612978 | -1.197318 | -0.0047223
| -0.5086383 | 0.0004269188 | -1.167491 | 0.0003719895 | -1.169764 | 0.002272442
| -0.4962093 | 0.0004376122 | -1.142668 | 0.0003800707 | -1.145714 | 0.003046563 | [24 empty] | log l | u(log(l)) | log T | u(log(T)) | Ajuste-Log | Res-Log |  | Sem Duvidoso
[31 empty] | -0.7447275 | 0.0002915795 | -1.625863 | 0.0002671163 | -1.613543 | -0.01231971 |  | x | y | Aj | Res
[31 empty] | -0.6635403 | 0.0003272556 | -1.463442 | 0.0002967624 | -1.458373 | -0.00506808 |  | -0.6635403 | -1.463442 | -1.462895 | -0.0005469758
[31 empty] | -0.617983 | 0.0003513806 | -1.374002 | 0.0003160799 | -1.371302 | -0.002700281 |  | -0.617983 | -1.374002 | -1.374915 | 0.0009131049
[31 empty] | -0.5850267 | 0.000371175 | -1.291296 | 0.0003363245 | -1.308314 | 0.01701783 |  | -0.5606673 | -1.263338 | -1.264228 | 0.0008901704 |  |  |  |  | Regressão de T2(ℓ4) para i=51 - Ajuste 1 |  |  |  |  | Regressão de T2(ℓ4) para i=51 - Ajuste 2 | [5 empty] | Regressão de T2(ℓ4) para i=101 | [6 empty] | Regressão de T2(ℓ4) para i=151
[31 empty] | -0.5606673 | 0.0003873014 | -1.263338 | 0.0003437675 | -1.261757 | -0.001581216 |  | -0.5406075 | -1.22524 | -1.225489 | 0.0002492035 |  |  |  |  | m | 0.7043222 | 0.0002886372 | b |  | m | 0.7045963 | 0.0003014334 | b |  |  | m | 0.7109102 | 0.0002225762 | b |  |  |  | m | 0.7162312 | 0.0003419778 | b
[31 empty] | -0.5406075 | 0.0004016726 | -1.22524 | 0.0003544567 | -1.223417 | -0.001822496 |  | -0.5228787 | -1.195179 | -1.191252 | -0.003927801 |  |  |  |  | s(m) | 0.00379837 | 0.0002488335 | s(b) |  | s(m) | 0.003940534 | 0.0002573852 | s(b) |  |  | s(m) | 0.003632398 | 0.0002379605 | s(b) |  |  |  | s(m) | 0.00692142 | 0.0004534263 | s(b)
[31 empty] | -0.5228787 | 0.0004152918 | -1.195179 | 0.0003633718 | -1.189533 | -0.00564626 |  | -0.5086383 | -1.162412 | -1.163751 | 0.001339072 |  |  |  |  | r2 | 0.9997092 | 0.0004822251 | s(y) |  | r2 | 0.9997186 | 0.0004972699 | s(y) |  |  | r2 | 0.999739 | 0.000461154 | s(y) |  |  |  | r2 | 0.999067 | 0.0008787144 | s(y)
[31 empty] | -0.5086383 | 0.0004269188 | -1.162412 | 0.0003736151 | -1.162316 | -9.564946e-05 |  | -0.4962093 | -1.138665 | -1.139748 | 0.001083227
[31 empty] | -0.4962093 | 0.0004376122 | -1.138665 | 0.0003814068 | -1.138561 | -0.0001038503 | [10 empty] | E (Nm-2) | 260985218358.1 |  |  |  | E (Nm-2) | 260782220206.2 |  |  |  |  | E (Nm-2) | 256170543740.9 |  |  |  |  | E (Nm-2) | 252378397540.1
[47 empty] | u(E) (Nm-2) | 1804345689.7 |  |  |  | u(E) (Nm-2) | 1813255036.1 |  |  |  |  | u(E) (Nm-2) | 208318575.1 |  |  |  |  | u(E) (Nm-2) | 388163121.0
[47 empty] | u(E) (%) | 0.6914% |  |  |  | u(E) (%) | 0.6953% |  |  |  |  | u(E) (%) | 0.08132% |  |  |  |  | u(E) (%) | 0.1538%
[47 empty] | Eref | 200000000000 |  |  |  | Eref | 200000000000 |  |  |  |  | Eref | 200000000000 |  |  |  |  | Eref | 200000000000
[47 empty] | Erro (%) | 30.49% |  |  |  | Erro (%) | 30.39% |  |  |  |  | Erro (%) | 28.09% |  |  |  |  | Erro (%) | 26.19%
Sem Duvidoso
[52 empty] | x | y | Aj | Res
[18 empty] | Regressão de log(T)[log(ℓ)] para i=101 |  |  |  |  | Erro Linearização | -3.474% | [27 empty] | 0.0324 | 0.0238 | 0.02310868 | 0.0006913231
[18 empty] | m | 1.930522 | -0.1842679 | b | [30 empty] | 0.047089 | 0.034 | 0.03345447 | 0.0005455341
[18 empty] | s(m) | 0.02424056 | 0.01368408 | s(b) |  | Incerteza Linearização | 1.256% | [27 empty] | 0.058081 | 0.0418 | 0.04119638 | 0.0006036244
[18 empty] | r2 | 0.9990549 | 0.003687474 | s(y) | [30 empty] | 0.075625 | 0.0538 | 0.053553 | 0.0002469955
[52 empty] | 0.082944 | 0.0586 | 0.05870794 | -0.0001079388
| Regressão de log(T)[log(ℓ)] para i=51 | [5 empty] | Erro Linearização | -3.253% | [43 empty] | 0.09 | 0.0628 | 0.06367764 | -0.0008776363
| m | 1.934949 | -0.1855742 | b | [47 empty] | 0.0961 | 0.068 | 0.067974 | 2.59982e-05
| s(m) | 0.02229038 | 0.01258318 | s(b) |  |  | Incerteza Linearização | 1.152% | [43 empty] | 0.101761 | 0.072 | 0.07196117 | 3.883015e-05
| r2 | 0.9992044 | 0.003390812 | s(y) | [47 empty] | 0 | 0 | 0.0002886372 | -0.0002886372
[52 empty] | 0 | 0 | 0.0002886372 | -0.0002886372
[52 empty] | 0 | 0 | 0.0002886372 | -0.0002886372
[31 empty] | Regressão de log(T)[log(ℓ)] para i=151 | [5 empty] | Regressão de log(T)[log(ℓ)] para i=151
[31 empty] | m | 1.911258 | -0.190177 | b |  |  | m | 1.931182 | -0.1814773 | b
[31 empty] | s(m) | 0.05094171 | 0.02875719 | s(b) |  |  | s(m) | 0.01345049 | 0.007552718 | s(b)
[31 empty] | r2 | 0.9957556 | 0.007749252 | s(y) |  |  | r2 | 0.9997575 | 0.002018988 | s(y)
[32 empty] | Erro Linearização | -4.437% |  |  |  |  | Erro Linearização | -3.441%
[32 empty] | Incerteza Linearização | 2.665% |  |  |  |  | Incerteza Linearização | 0.6965%

## Barra (2)
|  | u(ℓ) (cm) | 0.0005 |  | u(t) (s) | 0.01 |  | u(d) (m) |  |  | u(m) (kg) | 0.0001
|  | u(ℓ) (m) | 5e-06 |  |  |  |  | u(l) (m) | 0.0005 |  | u(V) (m3) | 2.740461e-08
|  | ℓ (cm) | ℓ4 (m) | u(ℓ4) (m) | i = 51 | [5 empty] | i = 101 | [5 empty] | i = 151 | [7 empty] | Medições
[5 empty] | t (s) | T (s) | Tmédio (s) | u(Tmédio) (s) | (Tmédio)2 (s2) | u((Tmédio)2) (s2) | t (s) | T (s) | Tmédio (s) | u(Tmédio) (s) | (Tmédio)2 (s2) | u((Tmédio)2) (s2) | t (s) | T (s) | Tmédio (s) | u(Tmédio) (s) | (Tmédio)2 (s2) | u((Tmédio)2) (s2) |  |  | m (g) | d (mm) | l (mm) |  | V (m3) | 2.411562e-06
0 | 18 | 18 | 0.00104976 | 2.313663e-14 | 0.59 | 0.0236 | 0.0238 | 0.0002828427 | 0.00056644 | 1.346331e-05 | 1.17 | 0.0234 | 0.0235 | 0.0001414214 | 0.00055225 | 6.646804e-06 | 1.77 | 0.0236 | 0.02366667 | 9.42809e-05 | 0.0005601111 | 4.462629e-06 |  |  | 21.6 | 1.85 | 895 |  | ρ (kg m-3) | 8948.558
[5 empty] | 0.6 | 0.024 |  |  |  |  | 1.18 | 0.0236 |  |  |  |  | 1.78 | 0.02373333 | [6 empty] | 21.6 | 1.825 | 895.2 |  | u(ρ) (kg m-3) | 101.9602
1 | 21.6888 | 21.7 | 0.002217373921 | 2.180453e-13 | 0.85 | 0.034 | 0.034 | 0.0002828427 | 0.001156 | 1.92333e-05 | 1.72 | 0.0344 | 0.0344 | 0.0001414214 | 0.00118336 | 9.729789e-06 | 2.58 | 0.0344 | 0.0344 | 9.42809e-05 | 0.00118336 | 6.486526e-06 |  |  | 21.6 | 1.828 | 894.8 |  | u(ρ) (%) | 1.139%
[5 empty] | 0.85 | 0.034 |  |  |  |  | 1.72 | 0.0344 |  |  |  |  | 2.58 | 0.0344 | [6 empty] | 21.5 | 1.878 | 895.1
2 | 24.10436 | 24.1 | 0.003373402561 | 7.67776e-13 | 1.05 | 0.042 | 0.0418 | 0.0002828427 | 0.00174724 | 2.364565e-05 | 2.1 | 0.042 | 0.0421 | 0.0001414214 | 0.00177241 | 1.190768e-05 | 3.17 | 0.04226667 | 0.04226667 | 9.42809e-05 | 0.001786471 | 7.969879e-06 |  |  | 21.6 | 1.88 | 895
[5 empty] | 1.04 | 0.0416 |  |  |  |  | 2.11 | 0.0422 |  |  |  |  | 3.17 | 0.04226667 | [5 empty] | Média | 0.02158 | 0.0018522 | 0.89502
3 | 25.95597 | 26 | 0.00456976 | 1.908579e-12 | 1.19 | 0.0476 | 0.0476 | 0.0002828427 | 0.00226576 | 2.692663e-05 | 2.39 | 0.0478 | 0.0479 | 0.0001414214 | 0.00229441 | 1.354817e-05 | 3.81 | 0.0508 | 0.05113333 | 9.42809e-05 | 0.002614618 | 9.641794e-06 |  | u(média) | 1.788854e-05 | 1.052388e-05 | 5.932959e-05
[5 empty] | 1.19 | 0.0476 |  |  |  |  | 2.4 | 0.048 |  |  |  |  | 3.86 | 0.05146667
4 | 27.47928 | 27.5 | 0.005719140625 | 3.741298e-12 | 1.35 | 0.054 | 0.0538 | 0.0002828427 | 0.00289444 | 3.043388e-05 | 2.71 | 0.0542 | 0.0543 | 0.0001414214 | 0.00294849 | 1.535836e-05 | 4.09 | 0.05453333 | 0.05453333 | 9.42809e-05 | 0.002973884 | 1.02829e-05
[5 empty] | 1.34 | 0.0536 |  |  |  |  | 2.72 | 0.0544 |  |  |  |  | 4.09 | 0.05453333
5 | 28.78456 | 28.8 | 0.006879707136 | 6.512382e-12 | 1.46 | 0.0584 | 0.0586 | 0.0002828427 | 0.00343396 | 3.314917e-05 | 2.97 | 0.0594 | 0.0593 | 0.0001414214 | 0.00351649 | 1.677257e-05 | 4.47 | 0.0596 | 0.05953333 | 9.42809e-05 | 0.003544218 | 1.122571e-05
[5 empty] | 1.47 | 0.0588 |  |  |  |  | 2.96 | 0.0592 |  |  |  |  | 4.46 | 0.05946667
6 | 29.93311 | 30 | 0.0081 | 1.062882e-11 | 1.57 | 0.0628 | 0.0628 | 0.0002828427 | 0.00394384 | 3.552504e-05 | 3.16 | 0.0632 | 0.0633 | 0.0001414214 | 0.00400689 | 1.790394e-05 | 4.79 | 0.06386667 | 0.0638 | 9.42809e-05 | 0.00407044 | 1.203024e-05
[5 empty] | 1.57 | 0.0628 |  |  |  |  | 3.17 | 0.0634 |  |  |  |  | 4.78 | 0.06373333
7 | 30.96287 | 31 | 0.00923521 | 1.575326e-11 | 1.7 | 0.068 | 0.068 | 0.0002828427 | 0.004624 | 3.846661e-05 | 3.43 | 0.0686 | 0.0686 | 0.0001414214 | 0.00470596 | 1.940301e-05 | 5.16 | 0.0688 | 0.0688 | 9.42809e-05 | 0.00473344 | 1.297305e-05
[5 empty] | 1.7 | 0.068 |  |  |  |  | 3.43 | 0.0686 |  |  |  |  | 5.16 | 0.0688
8 | 31.89906 | 31.9 | 0.0103553 | 2.220845e-11 | 1.8 | 0.072 | 0.072 | 0.0002828427 | 0.005184 | 4.072935e-05 | 3.63 | 0.0726 | 0.0725 | 0.0001414214 | 0.00525625 | 2.05061e-05 | 5.45 | 0.07266667 | 0.07266667 | 9.42809e-05 | 0.005280444 | 1.370216e-05
[5 empty] | 1.8 | 0.072 |  |  |  |  | 3.62 | 0.0724 |  |  |  |  | 5.45 | 0.07266667
| ℓ (cm) | ℓ4 (m) | u(ℓ4) (m) | i = 51 |  |  |  | i = 101 |  |  |  | i = 151 | [14 empty] | ℓ (cm) | ℓ2 (m) | u(ℓ4) (m) | Média dos 3 i
|  |  |  | (Tmédio)2 (s2) | u((Tmédio)2) (s2) | Ajuste | Resíduos | (Tmédio)2 (s2) | u((Tmédio)2) (s2) | Ajuste | Resíduos | (Tmédio)2 (s2) | u((Tmédio)2) (s2) | Ajuste | Resíduos | [14 empty] | Tmédio (s) | u(Tmédio) (s) | (Tmédio)2 (s2) | u((Tmédio)2) (s2) | Ajuste | Resíduos | Log(ℓ) | Log(T)
| 18 | 0.00104976 | 2.313663e-14 | 0.00056644 | 1.346331e-05 | 0.0005714937 | -5.053707e-06 | 0.00055225 | 6.646804e-06 | 0.0005756075 | -2.335748e-05 | 0.0005601111 | 4.462629e-06 | 0.0006350136 | -7.490249e-05 | [11 empty] | 18 | 0.0324 | 2.313663e-14 | 0.02365556 | 7.085602e-05 | 0.0005596004 | 3.351108e-06 | 0.0002085125 | 0.0003510879 | -0.7447275 | -1.626067
| 21.7 | 0.002217373921 | 2.180453e-13 | 0.001156 | 1.92333e-05 | 0.001145481 | 1.051939e-05 | 0.00118336 | 9.729789e-06 | 0.001160251 | 2.310883e-05 | 0.00118336 | 6.486526e-06 | 0.001218986 | -3.562595e-05 | [11 empty] | 21.7 | 0.047089 | 2.180453e-13 | 0.03426667 | 0.0001088662 | 0.00117424 | 7.446449e-06 | 0.001203683 | -2.944324e-05 | -0.6635403 | -1.465128
| 24.1 | 0.003373402561 | 7.67776e-13 | 0.00174724 | 2.364565e-05 | 0.001713772 | 3.346769e-05 | 0.00177241 | 1.190768e-05 | 0.001739094 | 3.331608e-05 | 0.001786471 | 7.969879e-06 | 0.001797164 | -1.069291e-05 | [11 empty] | 24.1 | 0.058081 | 7.67776e-13 | 0.04205556 | 0.0001114809 | 0.001768707 | 9.36962e-06 | 0.001948385 | -0.0001796775 | -0.617983 | -1.376177
| 26 | 0.00456976 | 1.908579e-12 | 0.00226576 | 2.692663e-05 | 0.002301889 | -3.612923e-05 | 0.00229441 | 1.354817e-05 | 0.00233813 | -4.371997e-05 | 0.002614618 | 9.641794e-06 | 0.002395512 | 0.0002191056 | [11 empty] | 26 | 0.0676 | 1.908579e-12 | 0.04887778 | 0.0009235377 | 0.002391596 | 9.129837e-05 | 0.002593291 | -0.000201695 | -0.5850267 | -1.310889
| 27.5 | 0.005719140625 | 3.741298e-12 | 0.00289444 | 3.043388e-05 | 0.002866913 | 2.752717e-05 | 0.00294849 | 1.535836e-05 | 0.002913644 | 3.484606e-05 | 0.002973884 | 1.02829e-05 | 0.002970365 | 3.51912e-06 | [11 empty] | 27.5 | 0.075625 | 3.741298e-12 | 0.05421111 | 0.0001766166 | 0.002938938 | 1.912696e-05 | 0.00313698 | -0.0001980417 | -0.5606673 | -1.265912
| 28.8 | 0.006879707136 | 6.512382e-12 | 0.00343396 | 3.314917e-05 | 0.003437435 | -3.475302e-06 | 0.00351649 | 1.677257e-05 | 0.003494759 | 2.173112e-05 | 0.003544218 | 1.122571e-05 | 0.003550813 | -6.595196e-06 | [11 empty] | 28.8 | 0.082944 | 6.512382e-12 | 0.05914444 | 0.0002289716 | 0.003498223 | 2.703688e-05 | 0.003632838 | -0.000134615 | -0.5406075 | -1.228086
| 30 | 0.0081 | 1.062882e-11 | 0.00394384 | 3.552504e-05 | 0.004037319 | -9.347863e-05 | 0.00400689 | 1.790394e-05 | 0.00410578 | -9.888979e-05 | 0.00407044 | 1.203024e-05 | 0.004161132 | -9.069226e-05 | [11 empty] | 30 | 0.09 | 1.062882e-11 | 0.0633 | 0.0002357023 | 0.004007057 | 2.983998e-05 | 0.004110877 | -0.0001038206 | -0.5228787 | -1.198596
| 31 | 0.00923521 | 1.575326e-11 | 0.004624 | 3.846661e-05 | 0.004595376 | 2.86239e-05 | 0.00470596 | 1.940301e-05 | 0.004674198 | 3.17617e-05 | 0.00473344 | 1.297305e-05 | 0.004728898 | 4.541939e-06 | [11 empty] | 31 | 0.0961 | 1.575326e-11 | 0.06846667 | 0.0001962614 | 0.0046878 | 2.683951e-05 | 0.004524149 | 0.0001636515 | -0.5086383 | -1.164521
| 31.9 | 0.0103553 | 2.220845e-11 | 0.005184 | 4.072935e-05 | 0.005146001 | 3.799871e-05 | 0.00525625 | 2.05061e-05 | 0.005235047 | 2.120346e-05 | 0.005280444 | 1.370216e-05 | 0.005289102 | -8.657838e-06 | [11 empty] | 31.9 | 0.101761 | 2.220845e-11 | 0.07238889 | 0.0001635511 | 0.005240231 | 2.365412e-05 | 0.004907678 | 0.0003325537 | -0.4962093 | -1.140328
[38 empty] | Regressão de T2(ℓ4) médio |  |  |  | E (Nm-2) | 1910967488703.3 | Regressão de log(T)[log(ℓ)] para média |  |  |  | Erro Linearização | -2.896%
[17 empty] | E = ( 5,029 * pi^2 * rho ) / ( m * D^2 ) | [20 empty] | m | 0.06774939 | -0.001986568 | b | u(E) (Nm-2) | 105709875082.5 | m | 1.942079 | -0.1776297 | b
[38 empty] | s(m) | 0.003647104 | 0.0002758856 | s(b) | u(E) (%) | 5.532% | s(m) | 0.011575 | 0.006797684 | s(b) | Incerteza Linearização | 0.596%
[38 empty] | r2 | 0.9801179 | 0.000239818 | s(y) | Eref | 200000000000 | r2 | 0.9997514 | 0.002660692 | s(y)
[42 empty] | Erro (%) | 855.5%
[6 empty] | log l | log T | [6 empty] | log l | log T | [7 empty] | log l | log T
[6 empty] | -0.7447275 | -1.623423 | [6 empty] | -0.7447275 | -1.628932 | [7 empty] | -0.7447275 | -1.625863
[6 empty] | -0.6635403 | -1.468521 | [6 empty] | -0.6635403 | -1.463442 | [7 empty] | -0.6635403 | -1.463442
[6 empty] | -0.617983 | -1.378824 | [6 empty] | -0.617983 | -1.375718 | [7 empty] | -0.617983 | -1.374002
[6 empty] | -0.5850267 | -1.322393 | [6 empty] | -0.5850267 | -1.319664 | [7 empty] | -0.5850267 | -1.291296
[6 empty] | -0.5606673 | -1.269218 | [6 empty] | -0.5606673 | -1.2652 | [7 empty] | -0.5606673 | -1.263338
[6 empty] | -0.5406075 | -1.232102 | [6 empty] | -0.5406075 | -1.226945 | [7 empty] | -0.5406075 | -1.22524
[6 empty] | -0.5228787 | -1.20204 | [6 empty] | -0.5228787 | -1.198596 | [7 empty] | -0.5228787 | -1.195179
[6 empty] | -0.5086383 | -1.167491 | [6 empty] | -0.5086383 | -1.163676 | [7 empty] | -0.5086383 | -1.162412
[6 empty] | -0.4962093 | -1.142668 | [6 empty] | -0.4962093 | -1.139662 | [7 empty] | -0.4962093 | -1.138665
Regressão de T2(ℓ4) para i=51 | [8 empty] | Regressão de T2(ℓ4) para i=101 | [6 empty] | Regressão de T2(ℓ4) para i=151
m | 0.4915896 | 5.544257e-05 | b | [5 empty] | m | 0.5007166 | 4.99752e-05 | b |  |  |  | m | 0.5001416 | 0.0001099849 | b
s(m) | 0.005004317 | 3.236519e-05 | s(b) | [5 empty] | s(m) | 0.005454085 | 3.527404e-05 | s(b) |  |  |  | s(m) | 0.01052316 | 6.805802e-05 | s(b)
r2 | 0.9992751 | 4.524996e-05 | s(y) | [5 empty] | r2 | 0.9991702 | 4.931685e-05 | s(y) |  |  |  | r2 | 0.9969107 | 9.515231e-05 | s(y)
Regressão de log(T)[log(ℓ)] para i=51 | [8 empty] | Regressão de log(T)[log(ℓ)] para i=101 | [6 empty] | Regressão de log(T)[log(ℓ)] para i=151
m | 1.925229 | -0.1908826 | b | [5 empty] | m | 1.951897 | -0.1725945 | b |  |  |  | m | 1.94914 | -0.1694887 | b
s(m) | 0.0140368 | 0.008243438 | s(b) | [5 empty] | s(m) | 0.01647539 | 0.009675551 | s(b) |  |  |  | s(m) | 0.03367335 | 0.01977545 | s(b)
r2 | 0.999628 | 0.003226577 | s(y) | [5 empty] | r2 | 0.9995015 | 0.003787123 | s(y) |  |  |  | r2 | 0.9979151 | 0.00774034 | s(y)
| E (Nm-2) | 263363728196.8 | [7 empty] | E (Nm-2) | 258563177909.4 |  |  |  |  | E (Nm-2) | 258860424059.6
| u(E) (Nm-2) | 4293208042.3 | [7 empty] | u(E) (Nm-2) | 4332419540.8 |  |  |  |  | u(E) (Nm-2) | 6366090888.8
| u(E) (%) | 1.63% | [7 empty] | u(E) (%) | 1.676% |  |  |  |  | u(E) (%) | 2.459%
| Eref | 200000000000 | [7 empty] | Eref | 200000000000 |  |  |  |  | Eref | 200000000000
| Erro (%) | 31.68% | [7 empty] | Erro (%) | 29.28% |  |  |  |  | Erro (%) | 29.43%
| Erro Linearização | -3.739% | [7 empty] | Erro Linearização | -2.405% |  |  |  |  | Erro Linearização | -2.543%
| Incerteza Linearização | 0.7291% | [7 empty] | Incerteza Linearização | 0.8441% |  |  |  |  | Incerteza Linearização | 1.728%